## Sheet1
Formula | sigma | kappa
Ca0.98Bi0.02Mn0.98Nb0.02O3.0 | 49.2 | 2.513
Ca0.96Bi0.04Mn0.96Nb0.04O3.0 | 113 | 2.268
Ca1.0Mn0.98Nb0.02O3.0 | 50 | 2.5
Ca1.0Gd0.96Mn0.04O3.0 | 67.3 | 1.787
Ca1.0Gd0.94Mn0.06O3.0 | 68.8 | 2.85
Ca0.9Tb0.1Mn1.0O3.0 | 174 | 1.484
Ca0.7Tb0.3Mn1.0O3.0 | 165 | 2.17
Ca0.9Ho0.1Mn1.0O3.0 | 149 | 1.637
Ca0.7Ho0.3Mn1.0O3.0 | 195 | 2.144
Ca0.9Y0.1Mn1.0O3.0 | 229 | 1.489
Ca0.7Y0.3Mn1.0O3.0 | 131 | 1.793
Ca1.0Mn1.0O3.0 | 3.305 | 3.562
Ca1.0Yb0.05Mn0.95O3.0 | 109 | 1.49
Ca1.0Yb0.1Mn0.9O3.0 | 256 | 1.725
Ca1.0Yb0.15Mn0.85O3.0 | 297 | 1.645
Sm1.7Ca0.3Mn1.0O3.0 | 4.018 | 1.1
Sm0.5Ca0.5Mn1.0O3.0 | 105 | 1.9
Ca1.0Mn1.0O3.0 | 35 | 16.23
Ca0.9Bi0.1Mn1.0O3.0 | 270 | 3.591
Ca1.0Mn1.0O3.0 | 0.143 | 2.99
In2.0O3.0 | 74 | 9.67
In1.998Ge0.002O3.0 | 475 | 9.156
In1.994Ge0.006O3.0 | 1200 | 9.715
In1.985Ge0.015O3.0 | 1380 | 9.419
In1.94Ge0.06O3.0 | 1120 | 8.868
In1.9Ge0.1O3.0 | 757 | 6.847
In1.8Ge0.2O3.0 | 348 | 3.238
Sr2.0Ti0.8Nb0.2O4.0 | 210 | 4.37
Sr3.0Ti1.6Nb0.4O7.0 | 538 | 4.96
Sr1.0Ti0.8Nb0.2O3.0 | 689 | 10.42
Sr0.9La0.1Ti1.0O3.0 | 383 | 5.88
Sr1.0Ti0.8Nb0.2O3.0 | 217 | 7.96
Zn1.0O1.0 | 0.059 | 48.7
Zn0.995Al0.005O1.0 | 155 | 44.495
Zn0.99Al0.01O1.0 | 312 | 44.495
Zn0.98Al0.02O1.0 | 779 | 40.29
Zn0.95Al0.05O1.0 | 690 | 34.5
Sr1.0Nb0.15Ti0.85O3.0 | 0.199 | 5.88
Sr0.9Y0.1Ti1.0O3.0 | 1140 | 7
Ba0.3Sr0.6La0.1Ti1.0O3.0 | 2030 | 4.07
Zn0.9975Al0.0025O1.0 | 3.37 | 2.78
Bi2.0Sr2.0Co2.0O8.0 | 471 | 2.185
Ca2.0Co2.0O5.0 | 681 | 2.3
La1.0Co1.0O3.0 | 0.13 | 1.879
La0.99Sr0.01Co1.0O3.0 | 6.368 | 1.807
La0.98Sr0.02Co1.0O3.0 | 14.5 | 1.8
La0.95Sr0.05Co1.0O3.0 | 62.7 | 1.8
La0.8Sr0.2Co1.0O3.0 | 2140 | 3.696
Na1.0Co2.0O4.0 | 3390 | 19.08
Na1.0Co2.0O4.0 | 475 | 1.904
Ca3.0Co4.0O9.0 | 507 | 3.51
Ca3.0Co4.0O9.0 | 93.7 | 2
Ca2.7Na0.3Co4.0O9.0 | 123 | 2
Ca2.7Bi0.3Co4.0O9.0 | 96.6 | 2
Ca2.4Na0.3Bi0.3Co4.0O9.0 | 107 | 2
Ba1.0Pb1.0O3.0 | 2310 | 3.78
Ba0.8Sr0.2Pb1.0O3.0 | 2160 | 2.746
Ba0.6Sr0.4Pb1.0O3.0 | 766 | 2.306
Ba0.4Sr0.6Pb1.0O3.0 | 242 | 2.295
W1.0O2.9 | 808 | 3.083
W1.0O2.722 | 15500 | 8.177
Cu1.0Cr1.0O2.0 | 0.054 | 6.586
Cu1.0Cr0.99Mg0.01O2.0 | 0.164 | 6.966
Cu1.0Cr0.98Mg0.02O2.0 | 0.957 | 7.558
Cu1.0Cr0.97Mg0.03O2.0 | 9.829 | 7.14
Cu1.0Cr0.96Mg0.04O2.0 | 9.374 | 9.293
Cu1.0Cr0.95Mg0.05O2.0 | 13.3 | 9.522
Sr1.0Dy0.08Ti0.92O3.0 | 104 | 4.195
Sr1.0Nd0.17Ti0.83O3.0 | 385 | 6.19
Sr1.0Nd0.2Ti0.8O3.0 | 544 | 5.53
Sr1.0Nd0.24Ti0.76O3.0 | 445 | 5.98
Fe1.96Ti0.04O3.0 | 26600 | 7.82
Fe1.94Ti0.06O3.0 | 24300 | 6.39
Fe1.96Sn0.04O3.0 | 21400 | 6.84
Nd2.0Cu1.0O4.0 | 0.343 | 29.6
Nd2.0Cu0.98Ni0.02O4.0 | 16.8 | 9.811
Nd2.0Cu0.98Zn0.02O4.0 | 5.269 | 17.1
Sr0.61Ba0.39Nb2.0O6.0 | 354 | 1.667
Sr0.61Ba0.39Nb2.0O6.0 | 9.522 | 1.667
Sr0.61Ba0.39Nb2.0O6.0 | 16.2 | 1.667
Sr4.5Nb4.5O15.5 | 877 | 2.45
Sr1.6La0.4Nb2.0O7.0 | 200 | 1.8
Ba8.0Ga16.0Ge30.0 | 1520 | 1.7
Ba8.0Ga16.0Ge30.0 | 1280 | 1.52
Ba8.0Ga16.0Ge30.0 | 1510 | 1.94
Tl9.0Bi1.0Te6.0 | 156 | 0.481
Ba8.0Au5.14Si39.51 | 303 | 1.86
Ba8.0Au5.59Si39.01 | 427 | 1.77
Ba8.0Au6.1Si38.97 | 1620 | 2.18
Sr0.145Ga0.302Ge0.553 | 77.5 | 0.81
Sr0.147Ga0.298Ge0.555 | 382 | 1.216
Sr0.146Ga0.285Ge0.569 | 515 | 1.06
Ba8.0Ga16.0Ge30.0 | 355 | 2
Ba8.0Ga18.0Ge28.0 | 129 | 1.5
Ba7.0Sr1.0Al16.0Si30.0 | 1700 | 2.31
In0.05Co4.0Sb12.0 | 167 | 2.087
In0.1Co4.0Sb12.0 | 342 | 2.188
In0.15Co4.0Sb12.0 | 534 | 2.299
In0.2Co4.0Sb12.0 | 670 | 2.476
In0.25Co4.0Sb12.0 | 878 | 2.559
In0.3Co4.0Sb12.0 | 662 | 2.688
In0.2Co4.0Sb12.0 | 882 | 2.57
Ce1.0Fe3.0Co1.0Sb12.0 | 971 | 1.91
Ce1.0Fe3.5Co0.5Sb12.0 | 1120 | 2.4
Ce1.0Fe4.0Sb12.0 | 1300 | 1.55
Ce1.0Fe3.0Co1.0Sb12.0 | 679 | 1.37
La1.0Fe3.0Co1.0Sb12.0 | 609 | 1.6
Ti1.0Ni1.0Sn1.0 | 133 | 7.72
Zr1.0Ni1.98Cu0.02Sn1.0 | 952 | 7.98
Zr1.0Ni0.76Co0.004Cu0.2Sn1.0 | 114 | 6.02
Zr1.0Ni1.0Sn0.98Sb0.02 | 1670 | 8.5
Zr0.94Y0.06Ni1.0Sn0.96Sb0.04 | 1300 | 8.35
Nb1.0Co1.0Sn1.0 | 814 | 6.904
Nb1.0Co1.05Sn1.0 | 728 | 6.887
Nb1.0Co1.1Sn1.0 | 901 | 5.802
Ti1.0Ni1.0Sn1.0 | 31.8 | 6.076
Ti0.99Nb0.01Ni1.0Sn1.0 | 866 | 6.893
Ti0.98Nb0.02Ni1.0Sn1.0 | 1530 | 7.426
Ti0.95Nb0.05Ni1.0Sn1.0 | 2850 | 6.96
Zr1.0Ni1.0Sn1.0 | 31.8 | 10.143
Zr0.99Nb0.01Ni1.0Sn1.0 | 913 | 9.676
Zr0.98Nb0.02Ni1.0Sn1.0 | 1620 | 10.059
Zr0.95Nb0.05Ni1.0Sn1.0 | 2970 | 8.859
Zr0.5Hf0.5Ni1.0Sn1.0 | 103 | 4.087
Zr0.4Hf0.4Ti0.2Ni1.0Sn1.0 | 111 | 3.814
Zr0.35Hf0.35Ti0.3Ni1.0Sn1.0 | 116 | 3.17
Zr0.25Hf0.25Ti0.5Ni1.0Sn1.0 | 210 | 3.063
Zr0.15Hf0.15Ti0.7Ni1.0Sn1.0 | 208 | 3.394
Zr0.5Hf0.5Ni1.0Sn1.0 | 107 | 3.949
Zr0.5Hf0.5Ni1.0Sn1.998Sb0.002 | 415 | 2.887
Zr0.5Hf0.5Ni1.0Sn1.994Sb0.006 | 858 | 2.767
Yb14.0Mn1.0Sb11.0 | 490 | 0.84
Zn4.0Sb3.0 | 475 | 1.01
Zn4.0Sb3.0 | 433 | 0.77
Zn4.0Sb3.0 | 470 | 0.76
Zn4.0Sb3.0 | 460 | 0.783
Ca3.0Al1.0Sb3.0 | 0.834 | 1.45
Ca2.97Na0.03Al1.0Sb3.0 | 10.2 | 1.67
Ca2.94Na0.06Al1.0Sb3.0 | 17 | 1.65
Ca2.85Na0.15Al1.0Sb3.0 | 36.4 | 1.59
Ca5.0Al2.0Sb6.0 | 2.188 | 1.54
Ca4.95Na0.05Al2.0Sb6.0 | 30.1 | 1.49
Ca4.75Na0.25Al2.0Sb6.0 | 198 | 1.45
Bi2.0Te3.0 | 1820 | 1.468
Bi2.0Te3.0 | 2220 | 4.017
Sb2.0Te3.0 | 5260 | 3.378
Sb2.0Te3.0 | 8200 | 5.205
Ag0.15Sb0.15Te1.15Ge0.85 | 1440 | 1.499
Na0.02Pb1.0Te1.0 | 2710 | 3.996
Na0.02Pb1.0Te0.85Se0.15 | 2420 | 3.014
Na0.02Pb1.0Te0.75Se0.25 | 1950 | 2.696
Tl0.01Pb0.99Te1.0 | 365 | 1.942
Tl0.02Pb0.98Te1.0 | 418 | 2.168
K2.0Bi8.0Se13.0 | 30.8 | 1.285
Ag1.0Cr1.0Se2.0 | 22.4 | 0.956
Mo3.0Te4.0 | 1410 | 3.812
Mo6.0Te7.0S1.0 | 1300 | 2.773
Mo6.0Te6.0S2.0 | 1170 | 2.125
Cr1.3Mo6.0S8.0 | 1970 | 1.938
Mn1.3Mo6.0S8.0 | 1450 | 1.432
Fe1.3Mo6.0S8.0 | 1540 | 1.488
Ni2.0Mo6.0S8.0 | 1620 | 1.714
Cu4.0Mo6.0S8.0 | 1200 | 1.348
Sb0.005I0.015Cs0.995Bi3.98Te5.97 | 1180 | 1.5
Bi1.2S4.0Ti2.0 | 3090 | 2.94
Pb1.8S4.0Ti2.0 | 2170 | 2.9
Sn1.2S4.0Ti2.0 | 2090 | 2.66
K1.0Bi6.33S10.0 | 6.061 | 1.3
Tl1.0Ti1.0P1.0S5.0 | 6.9e-05 | 0.783
Tl2.0Cu2.0Sn1.0Te4.0 | 0.00769 | 0.377
Ag9.0Tl1.0Te5.0 | 3.931 | 0.2
Tl2.0Sn1.0Te5.0 | 238 | 5.09
Tl2.0Ge1.0Te5.0 | 43.2 | 9.07
Tl2.0Sn1.0Te5.0 | 231 | 6.75
Cu2.0Se1.0 | 1000 | 0.97
Cu1.98Se1.0 | 1650 | 1.25
La3.0Te3.8Sb0.2 | 1890 | 2.402
La3.0Te3.65Sb0.35 | 909 | 2.05
La3.0Te3.35Sb0.65 | 55.6 | 1.47
La3.0Te3.35Bi0.65 | 141 | 1.967
La2.99Te4.0 | 1640 | 2.46
La2.74Te4.0 | 370 | 1.24
Pb0.96Sr0.4Te1.0Na0.2 | 1470 | 2.85
Pb0.98Sr0.2Te1.0Na0.1 | 2440 | 3.065
Pb0.98Te1.0Na0.2 | 2400 | 4.29
Si0.79936Ge0.19984B0.0008 | 750 | 4.34
Si0.7956Ge0.1989P0.0055 | 855 | 4.139
Si0.8Ge0.2 | 849 | 2.449
Mg2.0Si0.999Bi0.001 | 692 | 8.52
Mg2.0Si0.9985Bi0.0015 | 1220 | 7.08
Mg2.0Si0.997Bi0.003 | 2050 | 6.16
Mg2.0Si0.995Bi0.005 | 2710 | 6.55
Mg2.0Si0.994Bi0.006 | 3030 | 6.55
Mg2.0Si0.98Bi0.02 | 658 | 7.13
Mg2.0Si0.6Ge0.4Bi0.02 | 667 | 2.98
Mg2.0Si0.98Ag0.02 | 0.806 | 7.83
Mg2.0Si0.6Ge0.4Ag0.02 | 19.5 | 4.11
Mg2.0Si1.0 | 616 | 4.5
Mg1.95Ca0.05Si1.0 | 964 | 5.6
Mg1.9Ca0.1Si1.0 | 472 | 5.2
Mg2.0Si1.0 | 821 | 7.25
Fe0.998Co0.002Si2.0 | 21.1 | 5.69
Fe0.978Co0.00196Si1.96Y0.04O0.06 | 7.843 | 4.59
Fe0.978Co0.00196Si1.96Y0.12O0.18 | 3.704 | 2.86